## Sheet1
TROUBLESHOOTING GUIDE OF PLASTIC MATERIALS IN MILKING SYSTEMS
The conditions listed below pertain to plastic materials, usually tubing, that are ordinarily clear and colorless. All of them can be
prevented or postponed by careful adherence to good cleaning procedures. However, all plastic materials must be replaced eventually.
Coloring |  | Identification | Probable Cause | Remedy
Opaque condition |  | Plastic is no longer clear and | Absorption of moisture due to | Expose to heat and light (sunlight), or
|  | may appear white | poor drainage or a lack of | forced air drying may be necessary
drying
Yellowing |  | Gradual formation of a yellow | Aging of plastic or improper | Cannot be removed,
|  | discoloration | use of an Iodophor | replace the plastic part
Iodine-based product)
Brown or black film |  | Brown or black deposit may | Migration of rubber particles | Wash with acid solution, or replace
|  | appear as specks, streaks or | from black rubber gaskets or | the plastic if the acid washing does
|  | film, and may appear suddenly | carbon particles from motors | not remove the film
or gradually
Red stain |  | Bacterial pigment | Pigment from the organism | No procedure is known for the
|  |  | Serratia Marcescens | removal of this stain
Pink or purple stain |  | Bacterial pigment | Pigment from the organism | Wash with a highly alkaline solution
Streptococcus Rubtretlsull